## Sheet1
Melting Temperature | Glass Transition Temperature
256 | 70.8 | PET
388 | 250 | PI
128 | -106 | PE
159 | 55.7 | PLA
145 | -19.7 | PPI
334 | 150 | PEEK